## Sheet1
作者 | 试件编号 | 柱头形状 | L/mm | L0/mm | fc/MPa | h0/mm | ρ/% | fy/Mpa | θ/°
S=Square, R=Rectangular,C=Circular,H=Hexagon
易伟建(2016) | SH1 | S | 2550 | 2350 | 20.9 | 150 | 1.28 | 453.6 | 28.9
| SL1 | S | 2550 | 2350 | 22.8 | 150 | 0.86 | 453.6 | 34.4
| SH2 | R | 2550 | 2350 | 21.2 | 150 | 1.28 | 453.6 | 31.3
| SL2 | R | 2550 | 2350 | 21.43 | 150 | 0.86 | 453.6 | 22.5
| SH4 | R | 2550 | 2350 | 23.48 | 150 | 1.28 | 453.6 | 28.9
| SL4 | R | 2550 | 2350 | 21.74 | 150 | 0.86 | 453.6 | 26.8
| SHH | H | 2550 | 2350 | 23.33 | 150 | 1.28 | 453.6 | 28.1
| SLH | H | 2550 | 2350 | 21.13 | 150 | 0.86 | 453.6 | 28.6
| SHC | C | 2550 | 2350 | 21.13 | 150 | 1.28 | 453.6 | 26
| SLC | C | 2550 | 2350 | 22.57 | 150 | 0.86 | 453.6 | 30.6
邓清(2018) | SC1 | C | 2550 | 2350 | 31.52 | 150 | 0.71 | 514 | 26
| SC2 | C | 2550 | 2350 | 33.17 | 150 | 0.93 | 514 | 43.5
| SC3 | C | 2550 | 2350 | 32.28 | 150 | 1.71 | 514 | 33.5
| SC4 | C | 2550 | 2350 | 40.98 | 150 | 0.71 | 514 | 26.5
| SC5 | C | 2550 | 2350 | 43.16 | 150 | 0.93 | 514 | 26
| SC6 | C | 2550 | 2350 | 44.4 | 150 | 1.71 | 514 | 31.6
| SC7 | C | 2550 | 2350 | 52 | 150 | 0.71 | 514 | 33
| SC8 | C | 2550 | 2350 | 54.97 | 150 | 0.93 | 514 | 50
| SC9 | C | 2550 | 2350 | 51.76 | 150 | 1.71 | 514 | 39.8
彭检（2013） | C5-30-1 | S | 1950 | 1750 | 26.43 | 150 | 0.86 | 604 | 23
| C5-30-2 | S | 1950 | 1750 | 25.79 | 150 | 1.28 | 604 | 25
| C7-30-1 | S | 2750 | 2350 | 34.86 | 150 | 0.86 | 604 | 21.4
| C7-30-2 | S | 2750 | 2350 | 33.87 | 150 | 1.28 | 604 | 28.6
| C5-50-1 | S | 1950 | 1750 | 24.54 | 150 | 0.86 | 604 | 23.2
| C5-50-2 | S | 1950 | 1750 | 22.56 | 150 | 1.28 | 604 | 43.5
| C7-50-1 | S | 2750 | 2350 | 39.85 | 150 | 0.86 | 604 | 20.6
| C7-50-2 | S | 2750 | 2350 | 36.35 | 150 | 1.28 | 604 | 27.6
赵晋（2015） | C5-1 | S | 1950 | 1750 | 26.4 | 150 | 0.86 | 459 | 23.5
| C5-2 | S | 1950 | 1750 | 25.8 | 150 | 1.28 | 459 | 27.1
| C7-1 | S | 2550 | 2350 | 24.5 | 150 | 0.86 | 459 | 26.8
| C7-2 | S | 2550 | 2350 | 22.6 | 150 | 1.28 | 459 | 32.5
易伟健（2016） | C7-30-3 | S | 2550 | 2350 | 27 | 150 | 1.73 | 453.6 | 29.3
| C7-50-3 | S | 2550 | 2350 | 36.1 | 150 | 1.73 | 453.6 | 31.28
| C7-70-2 | S | 2550 | 2350 | 50.1 | 150 | 1.28 | 453.6 | 37.05
| C7-70-3 | S | 2550 | 2350 | 50.9 | 150 | 1.73 | 453.6 | 34.39
刘立渠（2006） | BAN105 | S | 2200 | 2000 | 30.2 | 168 | 0.5 | 490 | 19.8
| BAN205 | R | 2200 | 2000 | 30.2 | 168 | 0.5 | 490 | 22.7
| BAN405 | R | 2200 | 2000 | 30.3 | 168 | 0.5 | 490 | 24.5
| BAN113 | S | 2200 | 2000 | 29.8 | 168 | 1.3 | 507 | 18.2
| BAN213 | R | 2200 | 2000 | 29.5 | 168 | 1.3 | 507 | 22.7
| BAN413 | R | 2200 | 2000 | 30.4 | 168 | 1.3 | 507 | 27.5
| BAN105(Ⅰ) | S | 2200 | 2000 | 28.3 | 168 | 0.5 | 490 | 18.2
| BAN205(Ⅰ) | R | 2200 | 2000 | 30.3 | 168 | 0.5 | 490 | 20.4
| BAN405(Ⅰ) | R | 2200 | 2000 | 30.3 | 168 | 0.5 | 490 | 24.5
| BAN113(Ⅰ) | S | 2200 | 2000 | 26.7 | 168 | 1.3 | 507 | 18.2
| BAN213(Ⅰ) | R | 2200 | 2000 | 30.4 | 168 | 1.3 | 507 | 26.4
| BAN413(Ⅰ) | R | 2200 | 2000 | 30.3 | 168 | 1.3 | 507 | 24.5
Beutel(2002) | P1 | S | 2600 | 2400 | 21.9 | 190 | 0.81 | 572 | 30
Guandalini(2009) | PG-1 | S | 3000 | 2760 | 27.7 | 210 | 1.5 | 573 | 22
| PG-2b | S | 3000 | 2760 | 38.4 | 210 | 0.25 | 552 | 32
| PG-4 | S | 3000 | 2760 | 32 | 210 | 0.25 | 541 | 34
| PG-10 | S | 3000 | 2760 | 28.5 | 210 | 0.33 | 577 | 38
| PG-6 | S | 1500 | 1380 | 34.1 | 96 | 1.5 | 526 | 40
| PG-7 | S | 1500 | 1380 | 34.1 | 100 | 0.75 | 550 | 33
| PG-8 | S | 1500 | 1380 | 34.1 | 117 | 0.28 | 525 | 30
| PG-9 | S | 1500 | 1380 | 34.1 | 117 | 0.22 | 525 | 35
Sistonen(1997) | L1 | C | 1770 | 1570 | 31 | 172 | 0.46 | 621 | 33
| L2 | C | 1770 | 1570 | 31 | 176 | 0.45 | 621 | 31
| L3 | C | 1770 | 1570 | 31 | 173 | 0.45 | 621 | 32
| L4 | C | 1970 | 1770 | 31 | 170 | 0.67 | 612 | 36
| L5 | C | 1970 | 1770 | 31 | 172 | 0.66 | 612 | 39
| L6 | C | 1970 | 1770 | 31 | 175 | 0.65 | 612 | 34
| L7 | C | 1970 | 1770 | 22.9 | 177 | 0.64 | 586 | 38
| L8 | C | 2470 | 2270 | 22.9 | 174 | 1.16 | 576 | 33
| L9 | C | 2470 | 2270 | 22.9 | 172 | 1.17 | 576 | 35
| L10 | C | 2470 | 2270 | 22.9 | 173 | 1.16 | 576 | 32
Dam(2016) | S08C | S | 3050 | 2817 | 38.2 | 219 | 0.87 | 458 | 30